## Sheet1
[6 empty] | CdSe 1S (nm) | CdSe 1S (eV) | d (nm) | molar ext. coeff. (M^-1 cm^-1)
pump power through pinhole | 5e-05 | W |  |  |  | 646 | 1.924342 | 7.114104 | 955874.5
rep rate | 100000 | Hz | energy per pulse | 2.5e-10 | J
pinhole diameter | 0.005 | cm
pinhole area | 1.963495e-05 | cm^2
pump wavelength | 640 | nm
pump photon energy | 1.942383 | eV
pump fluence | 1.27324e-05 | J/cm^2
photon fluence | 40968994903494.4 | photons/cm^2
molar absorptivity | 955874.5 | mol^{-1} cm^{-1}
Avogrado's number | 6.02e+23
cross section | 3.656117e-15 | cm^2
abs photons/dot | 0.1497874
probability for a dot absorbing 1 photon per pulse | 0.1289506
probability for a dot absorbing 2 photon per pulse | 0.009657593